## Foglio1
Simbolo	Metallo	Densità	Vel. Suono	Cond. Elett.	Susc. Magn.	Parti Lega / su 1000g	Vol. Lega / Derivato
		g/cm³	m/s	MS/m	Xv (10ֿ⁻⁵)	‰	cm³
	Lega	15,60				1000	64,12
Au	Oro	19,32	3.240	41,00	-2,80	750	38,82
Ag	Argento	10,49	3.650	63,00	-2,31	160	15,25
Pt	Platino	21,45	3.830	9,43	26,00		0,00
Pd	Palladio	12,02	3.070	9,52	+		0,00
Cu	Rame	8,96	4.760	59,10	-0,96	90	10,04
Pb	Piombo	11,34	2.160	5,00	-1,80		0,00
W	Tungsteno	19,25	5.220	18,52	6,80		0,00
Fe	Ferro	7,86	5.920	9,93	200.000 (10⁵)		0,00
Al	Alluminio	2,70	6.420	35,00	+		0,00
Au 916 22kt / + Cu	Oro 916 22kt / + Rame	17,61					0,00
Au 900 21,6kt / + Cu	Oro 900 21,6kt / + Rame	17,32					0,00
Au 750 18kt / + Cu	Oro 750 18kt / + Rame	14,99					0,00